## Manual
Product Manual
Product : Coal Tar Epoxy
| 1 | Product Performances
| 2 | Specification Clause
| 3 | BOQ Items
| 4 | Reference Standards
| 5 | Checklist

## Performance Parameters
Performance Standard
Product : Coal Tar Epoxy
Property | Standard | Acceptance (Typical) | Notes
Volume solids (coating) | – | ≥80% | High-solids for build in single coat.
Pot life @30 °C | – | ≥45 min | For workability in warm climates.
Touch dry @30 °C | – | ≤6 h | Before dust contamination risk.
Pull-off adhesion to concrete | ASTM D4541 | ≥1.0 MPa (concrete failure) | Demonstrates bond to substrate.
Abrasion resistance | ASTM D4060, CS-17, 1000 cycles | ≤100 mg mass loss | Durability against backfill/handling.
DFT – main coat (vertical) | – | ≥200 μm | Single-coat target in SOP.
Resistance to sewage conditions | ASTM D6943 (A) + ASTM G21 | No blistering, peeling, cracking; no fungal growth (30 days) | For aggressive subsurface exposure.

## Specifications Clauses
General Specification Clause
Supplying and installing waterproofing treatment by using coal-tar–modified epoxy high-solids coating (or equivalent approved protective coating) applied over a moisture-tolerant epoxy primer on all external surfaces of isolated footings up to Finished Floor Level (FFL), as shown in drawings. The waterproofing system shall be installed in strict accordance with the manufacturer’s instructions and shall provide a continuous, fully bonded, impermeable protective barrier to resist water ingress and chemical attack from groundwater. The system shall consist of: 1. Primer layer: a moisture-insensitive epoxy primer applied to achieve uniform adhesion with a dry film thickness of approx. 100 μm. 2. Main coating layer: a coal-tar epoxy high-solids protective coating (or equivalent polymer-modified bituminous system where specified) applied to achieve a minimum dry film thickness of 200 μm in a single application. 3. Extent: treatment to cover base and vertical faces of footings/pedestals up to FFL, ensuring complete continuity at edges, corners, and terminations as per drawings.
The item rate shall include surface preparation, which comprises grinding/cleaning the concrete, removing dust, oil, laitance, and curing compounds, repairing honeycombs, cracks, and voids, followed by uniform primer and coating application. Item rate also includes the cost of all materials, consumables, labour, transportation of material to required locations, curing, tools, plant and machinery, hire and fuel charges, and all incidental charges required as per specifications, drawings, and Engineer’s instructions. The item rates shall hold good for work at all levels, including lead, lifts, depths, trenches, and pits, and shall include providing a 10-year waterproofing guarantee on approved stamp paper covering the complete system. Item rate shall also include all testing charges required for quality checks as per approved quality plan. Mode of measurement: Measurement as per drawing dimensions shall be paid; overlaps and returns shall be deemed to be included in the rate.
General Conditions
Waterproofing Applicator agency shall provide minimum 10 years Warranty for waterproofing sytem as per Technical data sheets / specifications / SOP's duly approved by Engineering Incharge, from the date of issue of Virtual completion certificate
Contractor shall ensure proper access shall be given to the applicator agency in case of any leakages for rectifications.
The Contractor shall ensure that the surface handed over to the application agency shall be cleaned properly, free of major undulations, depressions to be filled as per manufacturer methodology submitted and to the satisfaction of Engineering Incharge.
Approved Waterproofing manufacturer has to provide supporting technical submittals, calculations along with the bid submission. Approvals and go ahead by the Engineering Incharge on methodology is a must to proceed further.
Manufacturer shall share the compliance certificate as per specifications & also share third party test and Data sheet shall have minimum specified range. Any deviation from the specifications will have financial concequency
Products used by the contractors to be of low VOC and in line with IGBC requirements.
Consumption of waterproofing shall be established at site and third party, manufacturer shall share density, solild content data in MTC & TDS.
The Client has provided reuirement for the preferred waterproofing methods for the items listed in this BoQ, the Contractor is expected to propose a suitable water proofing method and provided detailed item description, Work Method Statement, Product Details of the proposed materials along with their technical details with the proposal.

## BOQ Items
BILL OF QUANTITY
| Items | Unit | Quantity | Unit Rate (INR) | Amount (INR)
Product : Coal Tar Epoxy
Item: Waterproofing to isolated footings (with or without pedestal/cap) exposed to groundwater.
A | Substrate Preparation
| Surface Preparation of Footings: Cleaning the surface of footing thoroughly shall be free of loose concrete, sharp protrusions, sealing of cracks and construction joints. | Sqm | 0 | 0 | 0
B | Waterproofing Membrane : Coal Tar Epoxy'
B1 | Supplying and applying moisture-tolerant epoxy primer on prepared RCC footing surfaces to achieve a uniform adhesion layer of approx. 100 μm DFT, including surface preparation, grinding, removal of laitance, cracks/honeycombs rectification, cleaning with air jet, and all labour, materials, and consumables. | Sqm | 0 | 0 | 0
B2 | Supplying and applying coal-tar–modified epoxy high-solids coating (or equivalent polymer-modified bituminous coating) over primed surface, applied by brush/roller to achieve minimum DFT of 200 μm in one coat. Scope includes mixing, application, curing, continuity across edges and corners, tools, plant, and incidental charges. | Sqm | 0 | 0 | 0
B3 | Additional corner/cove treatment at junctions, edges, and terminations using fillet/cove mortar to ensure continuity of waterproofing system. | Sqm | 0 | 0 | 0
| Inspection and testing for adhesion (pull-off), DFT checks, and curing verification, including provision of site records, QA documentation, and third-party certification as per approved quality plan. | Sqm | 0 | 0 | 0

## Reference Standards
Reference Standards
Product : Coal Tar Epoxy
Standard | Detail | Note
ASTM D4541 | Pull-Off Adhesion: | Measures the bond strength of the coating to concrete by direct tension.
ASTM D4060 | Abrasion (Taber): | Quantifies coating wear by rotating abrasive wheels.
ASTM D6943 | Resistance to Sewage Environments: | Evaluates coating performance after exposure to simulated sewage.
ASTM G21 | Fungal Resistance | Checks susceptibility of polymeric coatings to mold growth.
IS 16471 | Waterproofing for Basements | Guidance for below-grade waterproofing design and application in Indian conditions.

## Checklist
Checklist
Product : Coal Tar Epoxy
S. No | Description | Yes | No
1 | Material Delivery
Packs intact/original; storage as per TDS
Expiry ≥ 6 months from receipt
Material Test Certificates (MTCs) received (primer & coating)
2 | Substrate & Primer
Surface ground & vacuum-cleaned; moisture ≤5%
Defects (cracks/honeycombs) repaired
Epoxy primer applied uniformly (~100 μm DFT)
3 | Coating Application
Coal-tar epoxy/PMB applied up to FFL on all sides
DFT ≥200 μm achieved (spot-gauged)
No pinholes, runs, or misses; edges continuous
4 | Post Application
Minimum 72 h cure completed before backfill/traffic
Area inspected/accepted by waterproofing contractor/Engineer