## General Site Conditions
Product Manual
Product : Crystalline Coatings
| 1 | Product Performances
| 2 | Specification Clause
| 3 | BOQ Items
| 4 | Reference Standards
| 5 | Checklist

## Performance Parameters
Performance Standard
Property | Crystalline Coating
Elongation | Rigid
Tensile Strength | Limited
Crack Bridging | Hairline (<0.3mm)
DFT | ~1 kg/m² (2 coats)
Adhesion to Concrete | ≥1.0 MPa
Hydrostatic Resistance | -
Chemical Resistance | Mild sulfates, chlorides
Suitability | Ancillary / repair / negative side

## Specifications Clauses
General Specification Clause
Crystalline Coatings
Supplying and applying crystalline waterproofing coating in slurry form, brush-applied in two coats to retaining wall concrete surfaces, designed to penetrate capillaries and form insoluble crystals that block water migration. The crystalline system shall provide integral waterproofing by permanently filling pores, micro-cracks, and capillaries, and shall be suitable for positive side or negative side application where direct membrane installation is not feasible. The crystalline coating shall be mixed with potable water and applied at a coverage rate recommended by the manufacturer, ensuring even application to a pre-wetted but surface-dry substrate. The system shall demonstrate resistance to hydrostatic pressure ≥7 bar (ASTM D5385), adhesion ≥1.0 MPa (ASTM D4541), and no water penetration as per EN 12390-8. The item rate shall include surface preparation (wire-brushing, air cleaning, pre-wetting), preparation of slurry, application in two coats, curing with light water spray, QA/QC checks, and documentation. Item rates shall cover all materials, consumables, labour, transport, scaffolding, curing, and incidental charges as required by specifications, drawings, and Engineer-in-Charge. The waterproofing contractor shall provide a 10-year performance guarantee on non-judicial stamp paper covering the crystalline coating system. Mode of Measurement: Net treated area as per drawings; overlaps deemed included.
General Conditions
Waterproofing Applicator agency shall provide minimum 10 years Warranty for waterproofing sytem as per Technical data sheets / specifications / SOP's duly approved by Engineering Incharge, from the date of issue of Virtual completion certificate
Contractor shall ensure proper access shall be given to the applicator agency in case of any leakages for rectifications.
The Contractor shall ensure that the surface handed over to the application agency shall be cleaned properly, free of major undulations, depressions to be filled as per manufacturer methodology submitted and to the satisfaction of Engineering Incharge.
Approved Waterproofing manufacturer has to provide supporting technical submittals, calculations along with the bid submission. Approvals and go ahead by the Engineering Incharge on methodology is a must to proceed further.
Manufacturer shall share the compliance certificate as per specifications & also share third party test and Data sheet shall have minimum specified range. Any deviation from the specifications will have financial concequency
Products used by the contractors to be of low VOC and in line with IGBC requirements.
Consumption of waterproofing shall be established at site and third party, manufacturer shall share density, solild content data in MTC & TDS.
The Client has provided reuirement for the preferred waterproofing methods for the items listed in this BoQ, the Contractor is expected to propose a suitable water proofing method and provided detailed item description, Work Method Statement, Product Details of the proposed materials along with their technical details with the proposal.

## BOQ Items
BILL OF QUANTITY
| Items | Unit | Quantity | Unit Rate (INR) | Amount (INR)
Crystalline Coatings
1.1 | Surface preparation: mechanical wire-brushing, air cleaning, and pre-wetting substrate to saturated surface-dry condition. | SQM | 0 | 0 | 0
1.2 | Supplying and mixing crystalline waterproofing powder with potable water to form slurry, as per manufacturer’s instructions. | SQM | 0 | 0 | 0
1.3 | Applying crystalline slurry in two coats by brush or spray, ensuring complete coverage of surface and junctions. | SQM | 0 | 0 | 0
1.4 | Detailing at construction joints, grooves, and corners with crystalline slurry or crystalline mortar. | RM | 0 | 0 | 0

## Reference Standards
Reference Standards
Location : Unconfined Retaining Wall Solutions
Standard | Detail | Note
ASTM D 412 | Tensile Strength & Elongation: | Measures flexibility and crack-bridging capacity of membranes.
ASTM D903 | Peel Adhesion | Assesses bond strength of membranes to concrete or substrate.
ASTM D 5385 | Hydrostatic Pressure Resistance | Evaluates ability of waterproofing to resist water penetration under pressure.
ASTM C836 | Liquid-Applied Membranes: | Specifies performance criteria for cold, liquid-applied waterproofing systems.
IS 16471 | Waterproofing for Basements | Guidance for below-grade waterproofing design and application in Indian conditions.

## Checklist
Checklist
S No | Description | Yes | No
1 | Material Delivery
Materials received with intact packaging, valid shelf life, and MTCs
2 | Substrate & Primer
Surface ground & vacuum-cleaned; moisture ≤5%
Defects (cracks/honeycombs) repaired
Construction Joints in Retaining Wall treatments
3 | Coating Application
Membrane installed at specified thickness/DFT
Crystalline applied on SSD surface, cured ≥3 days.
4 | Post Application
Minimum 72 h cure completed before backfill/traffic
Area inspected/accepted by waterproofing contractor/Engineer
Geotextile/dimple protection installed before backfill
Minimum curing time observed
QA/QC tests documented