## Manual
Product Manual
Product : SBS Membrane
| 1 | Product Performances
| 2 | Specification Clause
| 3 | BOQ Items
| 4 | Reference Standards
| 5 | Checklist

## Performance Parameters
Performance Standard
Location : Unconfined Retaining Wall Solutions
Property | SBS Membrane
Elongation | ≥150% (ASTM D412)
Tensile Strength | ≥1.5 MPa
Crack Bridging | ≥0.6 mm
DFT | 2 mm (nominal)
Adhesion to Concrete | ≥0.5 N/mm (ASTM D903)
Hydrostatic Resistance | 5 bar
Chemical Resistance | Moderate
Suitability | Shallow, open basements

## Specifications Clauses
General Specification Clause
SBS Membrane : Shallow Basements
Supplying and installing waterproofing treatment by using 2 mm thick self-adhesive SBS-modified bitumen membrane, applied over a primed retaining wall surface, terminated and sealed at top and bottom as per drawings, and protected with a minimum 6–8 mm thick geotextile-backed HDPE dimple board. Membrane shall be installed in strict accordance with manufacturer’s recommendations and shall provide an intimate bond with the substrate to resist water ingress and lateral migration. The 2 mm SBS modified bitumen membrane shall be a multi-layer composite film comprising a resilient bituminous sheet with a self-adhesive polymeric layer, designed for high flexibility, crack-bridging, and durability against hydrostatic pressure. Installation shall ensure all side laps (≥100 mm) and end laps (≥150 mm) are sealed firmly with pressure or heat bonding. The item rate shall include base preparation comprising wire-brushing the concrete surface, cleaning with oil-free compressed air, and rectification of construction joints, cracks, and honeycombs with polymer-modified mortar as per approved methodology. Scope shall also include supply and application of compatible primers, detailing of terminations, fixing of geotextile-backed HDPE dimple board for protection, and QA/QC checks for continuity and thickness. Item rates shall cover all materials, consumables, labour, transport, tools, plant, curing, scaffolding, incidental charges, and testing costs, as required by specifications, drawings, and the Engineer-in-Charge. The waterproofing contractor shall provide a 10-year performance guarantee on approved stamp paper covering the complete system. Mode of Measurement: As per drawing dimensions of treated area; overlaps deemed included in the rate.
General Conditions
Waterproofing Applicator agency shall provide minimum 10 years Warranty for waterproofing sytem as per Technical data sheets / specifications / SOP's duly approved by Engineering Incharge, from the date of issue of Virtual completion certificate
Contractor shall ensure proper access shall be given to the applicator agency in case of any leakages for rectifications.
The Contractor shall ensure that the surface handed over to the application agency shall be cleaned properly, free of major undulations, depressions to be filled as per manufacturer methodology submitted and to the satisfaction of Engineering Incharge.
Approved Waterproofing manufacturer has to provide supporting technical submittals, calculations along with the bid submission. Approvals and go ahead by the Engineering Incharge on methodology is a must to proceed further.
Manufacturer shall share the compliance certificate as per specifications & also share third party test and Data sheet shall have minimum specified range. Any deviation from the specifications will have financial concequency
Products used by the contractors to be of low VOC and in line with IGBC requirements.
Consumption of waterproofing shall be established at site and third party, manufacturer shall share density, solild content data in MTC & TDS.
The Client has provided reuirement for the preferred waterproofing methods for the items listed in this BoQ, the Contractor is expected to propose a suitable water proofing method and provided detailed item description, Work Method Statement, Product Details of the proposed materials along with their technical details with the proposal.

## BOQ Items
BILL OF QUANTITY
| Items | Unit | Quantity | Unit Rate (INR) | Amount (INR)
SBS Membrane : Shallow Basements
1.1 | Surface preparation: mechanical wire-brushing, air cleaning, rectification of cracks, honeycombs, and joints with polymer-modified mortar. | SQM | 0 | 0 | 0
1.2 | Supplying and applying compatible primer coat on prepared concrete surface to receive SBS membrane. | SQM | 0 | 0 | 0
1.3 | Supplying and installing 2 mm thick self-adhesive SBS-modified bitumen membrane, including sealing of side laps (≥100 mm) and end laps (≥150 mm), with full continuity at corners and edges. | SQM | 0 | 0 | 0
1.4 | Supplying and fixing 6–8 mm thick geotextile-backed HDPE dimple board for protection of membrane prior to backfilling. | SQM | 0 | 0 | 0

## Reference Standards
Reference Standards
Standard | Detail | Note
ASTM D 412 | Tensile Strength & Elongation: | Measures flexibility and crack-bridging capacity of membranes.
ASTM D903 | Peel Adhesion | Assesses bond strength of membranes to concrete or substrate.
ASTM D 5385 | Hydrostatic Pressure Resistance | Evaluates ability of waterproofing to resist water penetration under pressure.
IS 16471 | Waterproofing for Basements | Guidance for below-grade waterproofing design and application in Indian conditions.

## Checklist
Checklist
Location : Unconfined Retaining Wall Solutions
S No | Description | Yes | No
1 | Material Delivery
Materials received with intact packaging, valid shelf life, and MTCs
2 | Substrate & Primer
Surface ground & vacuum-cleaned; moisture ≤5%
Defects (cracks/honeycombs) repaired
Construction Joints in Retaining Wall treatments
Primer for SBS membrane applied as per TDS
3 | Coating Application
Membrane installed at specified thickness/DFT
Laps sealed & joints tested (SBS)
Substrate repaired, dry (SBS/Coal Tar).
Overlaps welded/tested (SBS).
4 | Post Application
Minimum 72 h cure completed before backfill/traffic
Area inspected/accepted by waterproofing contractor/Engineer
Geotextile/dimple protection installed before backfill
Minimum curing time observed
QA/QC tests documented