## General Site Conditions
Product Manual
Product : Polyurethane Technologies
| 1 | Product Performances
| 2 | Specification Clause
| 3 | BOQ Items
| 4 | Reference Standards
| 5 | Checklist

## Performance Parameters
Performance Standard
Location : Podium Waterproofing
Property | Standard | 1K PU (Moisture Cure) | 2K PU (Hand-Applied) | 2K PU (Spray-Applied) | 2K Polyurea (Spray-Applied)
Tensile Strength | ASTM D412 | ≥2.0 MPa | ≥5.0 MPa | ≥8 MPa | ≥15 MPa
Elongation | ASTM D412 | ≥400% | ≥400% | ≥400% | ≥400%
Crack Bridging | ASTM C836 | ≥1.5 mm | ≥2.0 mm | ≥3.0 mm | ≥2.0 mm
Hydrostatic Resistance | ASTM D5385 | ≥7 bar | ≥7 bar | ≥7 bar | ≥7 bar
Adhesion to Concrete | ASTM D4541 | ≥1.0 MPa | ≥1.0 MPa | ≥1.5 MPa | ≥2.0 MPa
Abrasion Resistance | ASTM D4060 | Moderate | Good | Good | Excellent (<100 mg loss)
Chemical Resistance | ASTM D543 | Limited | Moderate | Good | Excellent (sewage/chemicals)
UV Resistance | In-house/ASTM G154 | Moderate (needs protection) | Good (with protection) | Good (with protection) | Good (with protection)
Typical DFT | ASTM D4414 | ≥1.0 mm | ≥1.5 mm | ≥2.0 mm | ≥2.0 mm
% Solids | ASTM C836 | ≥80% | ≥80% | ≥90% | 100%

## Specifications Clauses_Podiums
General Specification Clause
1K Polyurethane Membranes
Supplying and applying waterproofing treatment using a one-component, moisture-cured polyurethane membrane, applied over a prepared substrate primed with compatible PU primer, on podium slab surfaces as shown in drawings. The system shall form a seamless, elastomeric, and crack-bridging membrane with elongation ≥400% and tensile strength ≥2.0 MPa, applied by brush/roller in multiple coats to achieve a DFT of 1.5 mm. The item rate shall include surface preparation (grinding, cleaning, moisture ≤5%), crack/joint rectification, primer application, membrane application, detailing at corners and penetrations, and protection with screed (hardscape) or drain board + geotextile (softscape). Scope includes all labour, materials, transport, QA/QC testing, and documentation. Mode of Measurement: Net podium surface area treated as per drawings; overlaps included.
2K Polyurethane Membrane (Hand)
Supplying and applying waterproofing treatment using a two-component hand-applied polyurethane elastomeric membrane, mixed and applied by roller/trowel over approved primer, in two coats to achieve a dry film thickness (DFT) ≥2.0 mm (≥2.5 mm over cracks). The system shall provide a seamless, elastomeric, crack-bridging membrane with elongation ≥300% and tensile strength ≥4.0 N/mm², suitable for podium decks subjected to traffic, ponding, and landscaping. Item rate includes substrate preparation (mechanical grinding, cleaning, moisture ≤5%), rectification of cracks/honeycombs, application of primer, PU membrane application, corner/junction reinforcement, protection (100 mm screed or drain board + geotextile), QA/QC testing, and documentation. Mode of Measurement: Net podium surface area treated as per drawings; overlaps included.
2K Polyurethane Membrane (Spray)
Supplying and applying waterproofing treatment using a two-component spray-applied polyurethane elastomeric membrane, applied by plural-component high-pressure spray equipment over approved primer, in multiple passes to achieve a DFT ≥2.0 mm (≥2.5 mm at cracks/junctions). The membrane shall form a seamless, fully bonded, elastomeric system with elongation ≥400%, tensile strength ≥8 N/mm², and hydrostatic resistance ≥7 bar, suitable for large podiums and heavy-duty hardscape/softscape zones. Item rate includes substrate preparation, primer, spray application, protection with screed/drain board + geotextile, QA/QC testing, and documentation. Mode of Measurement: Net podium surface treated; overlaps included.
2K Polyurea Membrane (Spray)
Supplying and applying waterproofing treatment using a 100% solids, two-component, spray-applied polyurea elastomeric membrane, applied over approved primer using plural-component heated spray equipment, in multiple passes to achieve a DFT ≥2.0 mm (≥2.5 mm at junctions). The polyurea system shall be a seamless, elastomeric, highly chemical-resistant, and abrasion-resistant membrane with elongation ≥400%, tensile strength ≥15 MPa, crack bridging ≥2 mm, and hydrostatic resistance ≥7 bar. Suitable for podiums subjected to high stress, irrigation water, thermal cycling, or vehicular traffic. Item rate includes substrate preparation, primer, membrane spray application, corner/junction reinforcement, screed or drain board protection, QA/QC checks, and documentation. Mode of Measurement: Net podium surface area treated; overlaps deemed included.
General Conditions
Waterproofing Applicator agency shall provide minimum 10 years Warranty for waterproofing sytem as per Technical data sheets / specifications / SOP's duly approved by Engineering Incharge, from the date of issue of Virtual completion certificate
Contractor shall ensure proper access shall be given to the applicator agency in case of any leakages for rectifications.
The Contractor shall ensure that the surface handed over to the application agency shall be cleaned properly, free of major undulations, depressions to be filled as per manufacturer methodology submitted and to the satisfaction of Engineering Incharge.
Approved Waterproofing manufacturer has to provide supporting technical submittals, calculations along with the bid submission. Approvals and go ahead by the Engineering Incharge on methodology is a must to proceed further.
Manufacturer shall share the compliance certificate as per specifications & also share third party test and Data sheet shall have minimum specified range. Any deviation from the specifications will have financial concequency
Products used by the contractors to be of low VOC and in line with IGBC requirements.
Consumption of waterproofing shall be established at site and third party, manufacturer shall share density, solild content data in MTC & TDS.
The Client has provided reuirement for the preferred waterproofing methods for the items listed in this BoQ, the Contractor is expected to propose a suitable water proofing method and provided detailed item description, Work Method Statement, Product Details of the proposed materials along with their technical details with the proposal.

## BOQ Items_Podiums
BILL OF QUANTITY
| Items | Unit | Quantity | Unit Rate (INR) | Amount (INR)
1K Polyurethane Membranes for Small podium areas
1.1 | Surface preparation: grinding, cleaning, moisture ≤5%, rectification of cracks/honeycombs. | SQM | 0 | 0 | 0
1.2 | Supplying and applying Epoxy Primer/ PU primer[0.2-0.3kg/ sqm] compatible with 1K PU membrane. | SQM | 0 | 0 | 0
1.3 | Supplying and applying 1K moisture-cured PU membrane in 2 coats to achieve DFT 1.0-1.5 mm. | SQM | 0 | 0 | 0
1.4 | Detailing at cracks, corners, penetrations with PU coat + reinforcement fabric. | SQM | 0 | 0 | 0
1.5 | Protection: screed ≥100 mm with slope (hardscape) OR drain board + geotextile (softscape). | SQM | 0 | 0 | 0
2K Polyurethane Membrane (Hand/ Spray Applied) : Mid to High Load Podiums
2.1 | Surface preparation: grinding, cleaning, moisture ≤5%, crack/joint rectification. | SQM | 0 | 0 | 0
2.2 | Supplying and applying Epoxy Primer/ PU primer[0.2-0.3kg/ sqm] compatible with 2K PU membrane. | SQM | 0 | 0 | 0
2.3 | Hand-applied 2K PU membrane in 2 coats[@2kg/ sqm], roller/trowel, DFT ≥2.0 mm. | SQM | 0 | 0 | 0
2.4 | Detailing at cracks, corners, penetrations with PU coat + reinforcement fabric. | SQM | 0 | 0 | 0
2.5 | Protection: screed ≥100 mm with slope (hardscape) OR geotextile + drain board + geotextile (softscape). | SQM | 0 | 0 | 0
3.1 | 2K Polyurethane Membrane (Spray) : High Load Large Podiums for Faster Executions | SQM | 0 | 0 | 0
3.2 | Supplying and applying Epoxy Primer/ PU primer[0.2-0.3kg/ sqm] compatible with 2K PU membrane. | SQM | 0 | 0 | 0
3.3 | 2K PU elastomeric membrane, spray-applied by plural-component equipment, to DFT ≥2.0 mm. | SQM | 0 | 0 | 0
3.4 | Detailing at cracks, corners, penetrations with PU coat + reinforcement fabric. | SQM | 0 | 0 | 0
3.5 | Protection: screed ≥100 mm with slope (hardscape) OR geotextile + drain board + geotextile (softscape). | SQM | 0 | 0 | 0
2K Polyurea Membrane (Spray) : High-load podiums, vehicular decks
4.1 | Surface preparation: grinding, cleaning, moisture ≤5%, crack/joint rectification. | SQM | 0 | 0 | 0
4.2 | Supplying and applying Epoxy Primer/ PU primer[0.2-0.3kg/ sqm] compatible with 2K PU membrane. | SQM | 0 | 0 | 0
4.3 | Spray-applied polyurea membrane using plural-component heated spray equipment, in multiple passes, to achieve DFT ≥2.0 mm. | SQM | 0 | 0 | 0
4.4 | Detailing at cracks, corners, penetrations with PU coat + reinforcement fabric. | SQM | 0 | 0 | 0
4.5 | Protection: screed ≥100 mm with slope (hardscape) OR geotextile + drain board + geotextile (softscape). | SQM | 0 | 0 | 0

## Reference Standards
Reference Standards
Location : Podiums
Standard | Detail | Note
ASTM D 412 | Tensile Strength & Elongation: | Measures flexibility and crack-bridging capacity of membranes.
ASTM D 5385 | Hydrostatic Pressure Resistance | Evaluates ability of waterproofing to resist water penetration under pressure.
ASTM C836 | Liquid-Applied Membranes: | Specifies performance criteria for cold, liquid-applied waterproofing systems.
EN 13948 | Root penetration resistance (for softscape podiums)
ASTM D4541 | Adhesion strength (pull-off)
ASTM D543 | Chemical resistance of coatings
ASTM D4060 | Abrasion resistance (Taber test)

## Checklist
Checklist
Location : Podium Waterproofing
S No | Description | Yes | No
1 | Material Delivery
Materials received with intact packaging, valid shelf life, and MTCs
2 | Substrate & Primer
Substrate moisture ≤5% verified (moisture meter).
All cracks/honeycombs repaired with mortar or epoxy grout.
Surface prepared by grinding, free from laitance, dust, oil, or loose particles.
3 | Primer Application
Correct primer used (PU primer for PU systems; epoxy primer for Polyurea).
Primer applied uniformly, DFT ~100 μm.
Primer allowed to cure as per TDS before membrane.
4 | Membrane Application
1K PU: Applied by brush/roller, 2 coats, DFT ≥1.0 mm.
2K PU Hand: Mixed & applied by roller/trowel, 2 coats, DFT ≥1.5 mm.
2K PU Spray: Spray-applied by plural-component machine, multiple passes, DFT ≥2.0 mm.
Polyurea: Spray-applied hot, plural-component machine, DFT ≥2.0 mm in single/multiple passes.
Reinforcement fabric/geotextile applied at corners, junctions, and penetrations.
5 | Protection & Detailing
Hardscape podium: 100 mm screed with slope provided.
Softscape podium: 20–30 mm drain board + geotextile installed before soil fill.
Terminations sealed with compatible PU sealant.
6 | QA/ QC Test
Wet film thickness (WFT) checks during application.
Dry film thickness (DFT) checks post-curing (ASTM D4414).
Pond test for 48 hrs before finishes.
Adhesion test (ASTM D4541) carried out on sample areas.
Test reports documented and approved.
7 | Post Work
As-built drawings with waterproofing layout submitted.
Mutually agreed waterproofing warranty to be signed