## General Site Conditions
Product Manual
Product : 2K Cementitious Acrylic Modified Membrane
| 1 | Product Performances
| 2 | Specification Clause
| 3 | BOQ Items
| 4 | Reference Standards
| 5 | Checklist

## Performance Parameters
Performance Standard
Product : 2K Cementitious Waterproofing
Property | Requirement | Standard
Elongation | ≥40% | ASTM D412
Tensile Strength | ≥0.7 MPa | ASTM D412
Crack Bridging | ≥0.7 mm | EN 14891
Adhesion to Concrete | ≥1.0 MPa | ASTM D7234
Water Penetration | No penetration @ 5 bar | EN 12390-8
Potable Water Safety | Pass | BS 6920/ CFTRI

## Specifications Clauses
General Specification Clause
Location : Bathrooms/ Balconies/ Swimming Pools
2K Cementitious Waterproofing : Positive Waterproofing
Supplying and applying a two-component elastomeric cementitious waterproofing membrane, applied in two coats over a prepared substrate, to achieve a DFT ≥1.0 mm (higher over cracks/penetrations). The cured membrane shall have elongation ≥40%, tensile strength ≥0.8 N/mm², adhesion ≥1.0 N/mm², and water absorption <2%. The membrane shall be compatible with tile adhesives and withstand permanent water exposure and cleaning agents. Upstands, corners, and penetrations shall be detailed with geotextile reinforcement. Protective screed (≥50 mm, slope 1:100) shall be provided over floors before tiling. Mode of Measurement: Net treated area as per drawings, overlaps included.
General Conditions
Waterproofing Applicator agency shall provide minimum 10 years Warranty for waterproofing sytem as per Technical data sheets / specifications / SOP's duly approved by Engineering Incharge, from the date of issue of Virtual completion certificate
Contractor shall ensure proper access shall be given to the applicator agency in case of any leakages for rectifications.
The Contractor shall ensure that the surface handed over to the application agency shall be cleaned properly, free of major undulations, depressions to be filled as per manufacturer methodology submitted and to the satisfaction of Engineering Incharge.
Approved Waterproofing manufacturer has to provide supporting technical submittals, calculations along with the bid submission. Approvals and go ahead by the Engineering Incharge on methodology is a must to proceed further.
Manufacturer shall share the compliance certificate as per specifications & also share third party test and Data sheet shall have minimum specified range. Any deviation from the specifications will have financial concequency
Products used by the contractors to be of low VOC and in line with IGBC requirements.
Consumption of waterproofing shall be established at site and third party, manufacturer shall share density, solild content data in MTC & TDS.
s

## BOQ Items
BILL OF QUANTITY
| Items | Unit | Quantity | Unit Rate (INR) | Amount (INR)
Location : Bathrooms/ Balconies/ Swimming Pools
2K Cementitious Waterproofing
1.1 | Surface preparation: smoothening of RCC shell, removal of laitance, sharp edges, cleaning with water jet. | SQM | 0 | 0 | 0
1.2 | Treatment of cracks/joints with polymer-modified repair mortar. | SQM | 0 | 0 | 0
1.3 | Supplying and applying two-component cementitious elastomeric membrane in 2–3 coats by brush/roller, at coverage 2.0 kg/m² to achieve DFT ≥1.0 mm. | SQM | 0 | 0 | 0
1.4 | Fillet treatment (50×50 mm) at internal corners with cementitious mortar + membrane. | SQM | 0 | 0 | 0
1.5 | Upstand treatment – micro-concrete upstand 35–50 mm at doors; 150 mm RCC upstand at walls. (RM)
1.6 | Protective screed ≥50 mm with slope toward drain. | SQM | 0 | 0 | 0

## Reference Standards
Reference Standards
Product : 2K Cementitious Waterproofing
Standard | Detail | Note
ASTM D 412 | Tensile Strength & Elongation: | Measures flexibility and crack-bridging capacity of membranes.
EN 12390-8/ | Water penetration under pressure | Evaluates ability of waterproofing to resist water penetration under pressure.
ASTM C836 | Liquid-Applied Membranes: | Specifies performance criteria for cold, liquid-applied waterproofing systems.
ASTM D4541 | Adhesion strength (pull-off) |  | –
BS 6920 | Suitability for contact with potable water.
EN 14891 | Crack bridging under standard conditions.

## Checklist
Checklist
Location : Bathrooms/ Balconies/ Swimming Pools
Product : 2K Cementitious Waterproofing
S No | Description | Yes | No
RCC pool shell strength ≥M25, cured ≥28 days.
Surface cleaned of laitance, oil, loose material.
Honeycombs, cracks, joints repaired with non-shrink mortar.
Fillets (50×50 mm) applied at all corners and junctions.
Membrane applied in 2–3 coats, cross-directional, DFT ≥1.0 mm.
Adhesion test ≥1.0 MPa passed.
Pond test (7 days full water storage) completed and approved.
Tiles applied only after waterproofing system is cured and accepted.
QA/QC reports documented; 10-year guarantee issued.